## Sheet1
Supplementary Data JCEF_2020
POROSITY
Mixture | Age (days) | Sample | Porosity (%) | Average (%) | SD
OPC-W | 28 | 1 | 16.09977
|  | 2 | 17.61453 | 16.36837 | 1.135932
|  | 3 | 15.39081
| 91 | 1 | 11.5016
|  | 2 | 18.27532 | 16.04409 | 3.934119
|  | 3 | 18.35536
| 120 | 1 | 18.05556
|  | 2 | 18.42311 | 15.90798 | 4.042195
|  | 3 | 11.24528
OPCCS-W | 28 | 1 | 15.18094
|  | 2 | 14.47278 | 14.9996 | 0.4635632
|  | 3 | 15.34508
| 91 | 1 | 14.98559
|  | 2 | 15.45236 | 14.8666 | 0.6534328
|  | 3 | 14.16185
| 120 | 1 | 14.26573
|  | 2 | 15.30364 | 14.1233 | 1.257626
|  | 3 | 12.80052
Mixture | Age (days) | Sample | Porosity (%) | Average (%) | SD
OPC-P | 28 | 1 | 19.25
|  | 2 | 15.91696 | 17.46102 | 1.679965
|  | 3 | 17.21612
| 91 | 1 | 18.75493
|  | 2 | 18.2183 | 18.33111 | 0.3801761
|  | 3 | 18.02011
| 120 | 1 | 23.91304
|  | 2 | 17.33535 | 19.5848 | 3.749342
|  | 3 | 17.506
OPCCS-P | 28 | 1 | 16.14114
|  | 2 | 16.78657 | 16.7813 | 0.6375406
|  | 3 | 17.41619
| 91 | 1 | 15.50591
|  | 2 | 15.95052 | 16.36328 | 1.122203
|  | 3 | 17.63341
| 120 | 1 | 15.7277
|  | 2 | 17.50581 | 15.81156 | 1.653908
|  | 3 | 14.20118
COMPRESSIVE STRENGTH
Mixture | Age (days) | Sample | Compressive strength (MPa) | Average (%) | SD
OPC-W | 0 | 1 | 25.2
|  | 2 | 22.4 | 22.4 | 2.8
|  | 3 | 19.6
| 7 | 1 | 24.8
|  | 2 | 28 | 26.53333 | 1.616581
|  | 3 | 26.8
| 28 | 1 | 30.4
|  | 2 | 26.4 | 27.33333 | 2.722744
|  | 3 | 25.2
| 91 | 1 | 30
|  | 2 | 28 | 28.4 | 1.442221
|  | 3 | 27.2
| 120 | 1 | 31.6
|  | 2 | 28.8 | 29.46667 | 1.890326
|  | 3 | 28
OPCCS-W | 0 | 1 | 24
|  | 2 | 22.4 | 23.73333 | 1.22202
|  | 3 | 24.8
| 7 | 1 | 26.8
|  | 2 | 24.8 | 27.33333 | 2.83784
|  | 3 | 30.4
| 28 | 1 | 28.8
|  | 2 | 30.4 | 29.86667 | 0.9237604
|  | 3 | 30.4
| 91 | 1 | 31.2
|  | 2 | 32 | 31.46667 | 0.4618802
|  | 3 | 31.2
| 120 | 1 | 32.4
|  | 2 | 32.4 | 32.66667 | 0.4618802
|  | 3 | 33.2
OPC-P | 0 | 1 | 25.2
|  | 2 | 22.4 | 22.4 | 2.8
|  | 3 | 19.6
| 7 | 1 | 25.2
|  | 2 | 23.6 | 25.06667 | 1.404754
|  | 3 | 26.4
| 28 | 1 | 26.8
|  | 2 | 26 | 26.8 | 0.8
|  | 3 | 27.6
| 91 | 1 | 26.8
|  | 2 | 26.8 | 25.86667 | 1.616581
|  | 3 | 24
| 120 | 1 | 21.6
|  | 2 | 20 | 20.66667 | 0.8326664
|  | 3 | 20.4
OPCCS-P | 0 | 1 | 24
|  | 2 | 22.4 | 23.73333 | 1.22202
|  | 3 | 24.8
| 7 | 1 | 25.2
|  | 2 | 30 | 28.93333 | 3.330666
|  | 3 | 31.6
| 28 | 1 | 31.6
|  | 2 | 29.6 | 29.46667 | 2.203028
|  | 3 | 27.2
| 91 | 1 | 32.4
|  | 2 | 30.4 | 31.33333 | 1.006645
|  | 3 | 31.2
| 120 | 1 | 34
|  | 2 | 32.4 | 32.8 | 1.058301
|  | 3 | 32
WEIGHT CHANGE
Immersion days | OPC-W |  | OPCCS-W |  | OPC-P |  | OPCCS-P
| Brushed | Unbrushed | Brushed | Unbrushed | Brushed | Unbrushed | Brushed | Unbrushed
1 | 0 | 0 | 0 | 0 | 0 | 0 | 0 | 0
3 | -0.02376426 | 0.01207875 | -0.01204819 | 0.05890669 | 0 | 0 | -0.04777831 | 0.01170549
7 | 0.2019962 | 0.3140476 | 0.1927711 | 0.3534402 | 0.1656805 | 0.02429838 | -0.07166746 | 0.05852745
14 | 0.4039924 | 0.5556227 | 0.3373494 | 0.3534402 | 0.04733728 | -0.02429838 | -0.08361204 | 0.09364392
21 | 0.5465779 | 0.6764102 | 0.373494 | 0.4123468 | -0.1065089 | -0.04859677 | -0.09555662 | 0.09364392
28 | 0.7010456 | 0.9179853 | 0.3855422 | 0.4241282 | -0.1420118 | 0.02429838 | -0.1313903 | 0.1755823
42 | 0.6891635 | 0.8696703 | 0.3493976 | 0.4005655 | -0.1656805 | 0.06074596 | -0.1552795 | 0.2458153
56 | 0.8436312 | 1.026694 | 0.3975904 | 0.4830349 | -0.2011834 | 0.1214919 | -0.1433349 | 0.2926372
84 | 1.05751 | 1.268269 | 0.4457831 | 0.5890669 | -0.2923077 | 0.1822379 | -0.1791687 | 0.3628702
91 | 1.105038 | 1.280348 | 0.5662651 | 0.7068803 | -0.2366864 | 0.1822379 | -0.1911132 | 0.3745757
120 | 1.105038 | 1.340742 | 0.5783133 | 0.730443 | -0.2366864 | 0.2672822 | -0.2030578 | 0.3862812
SORPTIVITY
OPC-W 28 days
t | m | m0,5 | s | s0,5 | mass (gr) |  |  | D mass (gr) |  |  | a (mm2) |  |  | I (gr/mm2) |  |  | I (gr/mm2) | Rerata Mass
[5 empty] | mass AB1 | mass AB2 | mass AB3 | D mass AB1 | D mass AB2 | D mass AB3 | a AB1 | a AB2 | a AB3 | I AB1 | I AB2 | I AB3
0 | 0 | 0 | 0 | 0 | 245.7 | 267.9 | 264.5 | 245.7 | 267.9 | 264.5 | 2500 | 2500 | 2500 | 98.28 | 107.16 | 105.8 | 103.7467 | 259.3667
60s | 1 | 1 | 60 | 7.745967 | 246.6 | 268.6 | 265.3 | 246.6 | 268.6 | 265.3 | 2500 | 2500 | 2500 | 98.64 | 107.44 | 106.12 | 104.0667 | 260.1667
5min | 5 | 2.236068 | 300 | 17.32051 | 247.4 | 269.2 | 265.8 | 247.4 | 269.2 | 265.8 | 2500 | 2500 | 2500 | 98.96 | 107.68 | 106.32 | 104.32 | 260.8
10min | 10 | 3.162278 | 600 | 24.4949 | 248.1 | 269.6 | 266.4 | 248.1 | 269.6 | 266.4 | 2500 | 2500 | 2500 | 99.24 | 107.84 | 106.56 | 104.5467 | 261.3667
20min | 20 | 4.472136 | 1200 | 34.64102 | 248.8 | 270.3 | 267.2 | 248.8 | 270.3 | 267.2 | 2500 | 2500 | 2500 | 99.52 | 108.12 | 106.88 | 104.84 | 262.1
30min | 30 | 5.477226 | 1800 | 42.42641 | 249.5 | 270.7 | 267.9 | 249.5 | 270.7 | 267.9 | 2500 | 2500 | 2500 | 99.8 | 108.28 | 107.16 | 105.08 | 262.7
60min | 60 | 7.745967 | 3600 | 60 | 251 | 272 | 269.5 | 251 | 272 | 269.5 | 2500 | 2500 | 2500 | 100.4 | 108.8 | 107.8 | 105.6667 | 264.1667
2h | 120 | 10.95445 | 7200 | 84.85281 | 252.8 | 274.3 | 271.6 | 252.8 | 274.3 | 271.6 | 2500 | 2500 | 2500 | 101.12 | 109.72 | 108.64 | 106.4933 | 266.2333
3h | 180 | 13.41641 | 10800 | 103.923 | 254.3 | 276 | 273.4 | 254.3 | 276 | 273.4 | 2500 | 2500 | 2500 | 101.72 | 110.4 | 109.36 | 107.16 | 267.9
4h | 240 | 15.49193 | 14400 | 120 | 255.6 | 277.5 | 274.8 | 255.6 | 277.5 | 274.8 | 2500 | 2500 | 2500 | 102.24 | 111 | 109.92 | 107.72 | 269.3
OPC-W 91 days
t | m | m0,5 | s | s0,5 | mass (gr) |  |  | D mass (gr) |  |  | a (mm2) |  |  | I (gr/mm2) |  |  | I (gr/mm2) | Rerata Mass
[5 empty] | mass A | mass B | mass C | D mass A | D mass B | D mass C | a A | a B | a C | I A | I B | I C
0 | 0 | 0 | 0 | 0 | 247.8 | 251.4 | 269 | 247.8 | 251.4 | 269 | 2500 | 2500 | 2500 | 99.12 | 100.56 | 107.6 | 102.4267 | 256.0667
60s | 1 | 1 | 60 | 7.745967 | 248.5 | 252 | 269.5 | 248.5 | 252 | 269.5 | 2500 | 2500 | 2500 | 99.4 | 100.8 | 107.8 | 102.6667 | 256.6667
5min | 5 | 2.236068 | 300 | 17.32051 | 249 | 252.5 | 270 | 249 | 252.5 | 270 | 2500 | 2500 | 2500 | 99.6 | 101 | 108 | 102.8667 | 257.1667
10min | 10 | 3.162278 | 600 | 24.4949 | 249.5 | 253 | 270 | 249.5 | 253 | 270 | 2500 | 2500 | 2500 | 99.8 | 101.2 | 108 | 103 | 257.5
20min | 20 | 4.472136 | 1200 | 34.64102 | 250.3 | 253.6 | 270.8 | 250.3 | 253.6 | 270.8 | 2500 | 2500 | 2500 | 100.12 | 101.44 | 108.32 | 103.2933 | 258.2333
30min | 30 | 5.477226 | 1800 | 42.42641 | 251 | 254.3 | 271.4 | 251 | 254.3 | 271.4 | 2500 | 2500 | 2500 | 100.4 | 101.72 | 108.56 | 103.56 | 258.9
60min | 60 | 7.745967 | 3600 | 60 | 252.1 | 255.5 | 272.5 | 252.1 | 255.5 | 272.5 | 2500 | 2500 | 2500 | 100.84 | 102.2 | 109 | 104.0133 | 260.0333
2h | 120 | 10.95445 | 7200 | 84.85281 | 253.8 | 257.7 | 274.8 | 253.8 | 257.7 | 274.8 | 2500 | 2500 | 2500 | 101.52 | 103.08 | 109.92 | 104.84 | 262.1
3h | 180 | 13.41641 | 10800 | 103.923 | 255.6 | 260 | 277.1 | 255.6 | 260 | 277.1 | 2500 | 2500 | 2500 | 102.24 | 104 | 110.84 | 105.6933 | 264.2333
4h | 240 | 15.49193 | 14400 | 120 | 256.7 | 261.5 | 276.8 | 256.7 | 261.5 | 276.8 | 2500 | 2500 | 2500 | 102.68 | 104.6 | 110.72 | 106 | 265
OPC-W 120 days
t | m | m0,5 | s | s0,5 | mass (gr) |  |  | D mass (gr) |  |  | a (mm2) |  |  | I (gr/mm2) |  |  | I (gr/mm2) | Rerata Mass
[5 empty] | mass A | mass B | mass C | D mass A | D mass B | D mass C | a A | a B | a C | I A | I B | I C
0 | 0 | 0 | 0 | 0 | 280.3 | 246.1 | 251.2 | 280.3 | 246.1 | 251.2 | 2500 | 2500 | 2500 | 112.12 | 98.44 | 100.48 | 103.68 | 259.2
60s | 1 | 1 | 60 | 7.745967 | 281.2 | 246.7 | 251.7 | 281.2 | 246.7 | 251.7 | 2500 | 2500 | 2500 | 112.48 | 98.68 | 100.68 | 103.9467 | 259.8667
5min | 5 | 2.236068 | 300 | 17.32051 | 281.6 | 247.2 | 252.2 | 281.6 | 247.2 | 252.2 | 2500 | 2500 | 2500 | 112.64 | 98.88 | 100.88 | 104.1333 | 260.3333
10min | 10 | 3.162278 | 600 | 24.4949 | 282.1 | 247.6 | 252.7 | 282.1 | 247.6 | 252.7 | 2500 | 2500 | 2500 | 112.84 | 99.04 | 101.08 | 104.32 | 260.8
20min | 20 | 4.472136 | 1200 | 34.64102 | 282.8 | 248.2 | 253.3 | 282.8 | 248.2 | 253.3 | 2500 | 2500 | 2500 | 113.12 | 99.28 | 101.32 | 104.5733 | 261.4333
30min | 30 | 5.477226 | 1800 | 42.42641 | 282.9 | 248.7 | 253.9 | 282.9 | 248.7 | 253.9 | 2500 | 2500 | 2500 | 113.16 | 99.48 | 101.56 | 104.7333 | 261.8333
60min | 60 | 7.745967 | 3600 | 60 | 283.4 | 249.8 | 255.4 | 283.4 | 249.8 | 255.4 | 2500 | 2500 | 2500 | 113.36 | 99.92 | 102.16 | 105.1467 | 262.8667
2h | 120 | 10.95445 | 7200 | 84.85281 | 283.9 | 251.5 | 257.3 | 283.9 | 251.5 | 257.3 | 2500 | 2500 | 2500 | 113.56 | 100.6 | 102.92 | 105.6933 | 264.2333
3h | 180 | 13.41641 | 10800 | 103.923 | 284.4 | 252.9 | 259 | 284.4 | 252.9 | 259 | 2500 | 2500 | 2500 | 113.76 | 101.16 | 103.6 | 106.1733 | 265.4333
4h | 240 | 15.49193 | 14400 | 120 | 284.8 | 254 | 260.5 | 284.8 | 254 | 260.5 | 2500 | 2500 | 2500 | 113.92 | 101.6 | 104.2 | 106.5733 | 266.4333
OPCCS-W 28 days
t | m | m0,5 | s | s0,5 | mass (gr) |  |  | D mass (gr) |  |  | a (mm2) |  |  | I (gr/mm2) |  |  | I (gr/mm2) | Rerata Mass
[5 empty] | mass AB1 | mass AB2 | mass AB3 | D mass AB1 | D mass AB2 | D mass AB3 | a AB1 | a AB2 | a AB3 | I AB1 | I AB2 | I AB3
0 | 0 | 0 | 0 | 0 | 263.5 | 230.2 | 242.5 | 263.5 | 230.2 | 242.5 | 2500 | 2500 | 2500 | 105.4 | 92.08 | 97 | 98.16 | 245.4
60s | 1 | 1 | 60 | 7.745967 | 263.7 | 231.1 | 243.1 | 263.7 | 231.1 | 243.1 | 2500 | 2500 | 2500 | 105.48 | 92.44 | 97.24 | 98.38667 | 245.9667
5min | 5 | 2.236068 | 300 | 17.32051 | 264 | 231.4 | 243.3 | 264 | 231.4 | 243.3 | 2500 | 2500 | 2500 | 105.6 | 92.56 | 97.32 | 98.49333 | 246.2333
10min | 10 | 3.162278 | 600 | 24.4949 | 264 | 231.5 | 243.5 | 264 | 231.5 | 243.5 | 2500 | 2500 | 2500 | 105.6 | 92.6 | 97.4 | 98.53333 | 246.3333
20min | 20 | 4.472136 | 1200 | 34.64102 | 265 | 232 | 244 | 265 | 232 | 244 | 2500 | 2500 | 2500 | 106 | 92.8 | 97.6 | 98.8 | 247
30min | 30 | 5.477226 | 1800 | 42.42641 | 265.1 | 232.4 | 244.5 | 265.1 | 232.4 | 244.5 | 2500 | 2500 | 2500 | 106.04 | 92.96 | 97.8 | 98.93333 | 247.3333
60min | 60 | 7.745967 | 3600 | 60 | 266.1 | 233.1 | 245.7 | 266.1 | 233.1 | 245.7 | 2500 | 2500 | 2500 | 106.44 | 93.24 | 98.28 | 99.32 | 248.3
2h | 120 | 10.95445 | 7200 | 84.85281 | 268 | 234.3 | 247.3 | 268 | 234.3 | 247.3 | 2500 | 2500 | 2500 | 107.2 | 93.72 | 98.92 | 99.94667 | 249.8667
3h | 180 | 13.41641 | 10800 | 103.923 | 269.6 | 235.3 | 248.7 | 269.6 | 235.3 | 248.7 | 2500 | 2500 | 2500 | 107.84 | 94.12 | 99.48 | 100.48 | 251.2
4h | 240 | 15.49193 | 14400 | 120 | 270.7 | 236 | 249.9 | 270.7 | 236 | 249.9 | 2500 | 2500 | 2500 | 108.28 | 94.4 | 99.96 | 100.88 | 252.2
OPCCS-W 91 days
t | m | m0,5 | s | s0,5 | mass (gr) |  |  | D mass (gr) |  |  | a (mm2) |  |  | I (gr/mm2) |  |  | I (gr/mm2) | Rerata Mass
[5 empty] | mass A | mass B | mass C | D mass A | D mass B | D mass C | a A | a B | a C | I A | I B | I C
0 | 0 | 0 | 0 | 0 | 241.8 | 240 | 239.8 | 241.8 | 240 | 239.8 | 2500 | 2500 | 2500 | 96.72 | 96 | 95.92 | 96.21333 | 240.5333
60s | 1 | 1 | 60 | 7.745967 | 242 | 240.9 | 240.6 | 242 | 240.9 | 240.6 | 2500 | 2500 | 2500 | 96.8 | 96.36 | 96.24 | 96.46667 | 241.1667
5min | 5 | 2.236068 | 300 | 17.32051 | 242.5 | 241.5 | 241 | 242.5 | 241.5 | 241 | 2500 | 2500 | 2500 | 97 | 96.6 | 96.4 | 96.66667 | 241.6667
10min | 10 | 3.162278 | 600 | 24.4949 | 243 | 241.7 | 241.3 | 243 | 241.7 | 241.3 | 2500 | 2500 | 2500 | 97.2 | 96.68 | 96.52 | 96.8 | 242
20min | 20 | 4.472136 | 1200 | 34.64102 | 243.4 | 242.2 | 241.9 | 243.4 | 242.2 | 241.9 | 2500 | 2500 | 2500 | 97.36 | 96.88 | 96.76 | 97 | 242.5
30min | 30 | 5.477226 | 1800 | 42.42641 | 244 | 242.6 | 242.4 | 244 | 242.6 | 242.4 | 2500 | 2500 | 2500 | 97.6 | 97.04 | 96.96 | 97.2 | 243
60min | 60 | 7.745967 | 3600 | 60 | 245.2 | 243.3 | 243.9 | 245.2 | 243.3 | 243.9 | 2500 | 2500 | 2500 | 98.08 | 97.32 | 97.56 | 97.65333 | 244.1333
2h | 120 | 10.95445 | 7200 | 84.85281 | 247.2 | 244.5 | 245.7 | 247.2 | 244.5 | 245.7 | 2500 | 2500 | 2500 | 98.88 | 97.8 | 98.28 | 98.32 | 245.8
3h | 180 | 13.41641 | 10800 | 103.923 | 249.3 | 245.6 | 246.6 | 249.3 | 245.6 | 246.6 | 2500 | 2500 | 2500 | 99.72 | 98.24 | 98.64 | 98.86667 | 247.1667
4h | 240 | 15.49193 | 14400 | 120 | 250.9 | 249.7 | 247.9 | 250.9 | 249.7 | 247.9 | 2500 | 2500 | 2500 | 100.36 | 99.88 | 99.16 | 99.8 | 249.5
OPCCS-W 120 days
t | m | m0,5 | s | s0,5 | mass (gr) |  |  | D mass (gr) |  |  | a (mm2) |  |  | I (gr/mm2) |  |  | I (gr/mm2) | Rerata Mass
[5 empty] | mass A | mass B | mass C | D mass A | D mass B | D mass C | a A | a B | a C | I A | I B | I C
0 | 0 | 0 | 0 | 0 | 267.3 | 250.2 | 242.5 | 267.3 | 250.2 | 242.5 | 2500 | 2500 | 2500 | 106.92 | 100.08 | 97 | 101.3333 | 253.3333
60s | 1 | 1 | 60 | 7.745967 | 267.5 | 250.5 | 242.9 | 267.5 | 250.5 | 242.9 | 2500 | 2500 | 2500 | 107 | 100.2 | 97.16 | 101.4533 | 253.6333
5min | 5 | 2.236068 | 300 | 17.32051 | 267.9 | 251 | 243.2 | 267.9 | 251 | 243.2 | 2500 | 2500 | 2500 | 107.16 | 100.4 | 97.28 | 101.6133 | 254.0333
10min | 10 | 3.162278 | 600 | 24.4949 | 268.4 | 251.6 | 243.7 | 268.4 | 251.6 | 243.7 | 2500 | 2500 | 2500 | 107.36 | 100.64 | 97.48 | 101.8267 | 254.5667
20min | 20 | 4.472136 | 1200 | 34.64102 | 268.9 | 252 | 244.2 | 268.9 | 252 | 244.2 | 2500 | 2500 | 2500 | 107.56 | 100.8 | 97.68 | 102.0133 | 255.0333
30min | 30 | 5.477226 | 1800 | 42.42641 | 269.4 | 252.5 | 245.1 | 269.4 | 252.5 | 245.1 | 2500 | 2500 | 2500 | 107.76 | 101 | 98.04 | 102.2667 | 255.6667
60min | 60 | 7.745967 | 3600 | 60 | 270.7 | 253.3 | 246 | 270.7 | 253.3 | 246 | 2500 | 2500 | 2500 | 108.28 | 101.32 | 98.4 | 102.6667 | 256.6667
2h | 120 | 10.95445 | 7200 | 84.85281 | 271.6 | 254 | 247.3 | 271.6 | 254 | 247.3 | 2500 | 2500 | 2500 | 108.64 | 101.6 | 98.92 | 103.0533 | 257.6333
3h | 180 | 13.41641 | 10800 | 103.923 | 272.9 | 255.2 | 248.1 | 272.9 | 255.2 | 248.1 | 2500 | 2500 | 2500 | 109.16 | 102.08 | 99.24 | 103.4933 | 258.7333
4h | 240 | 15.49193 | 14400 | 120 | 273.5 | 256.8 | 249.6 | 273.5 | 256.8 | 249.6 | 2500 | 2500 | 2500 | 109.4 | 102.72 | 99.84 | 103.9867 | 259.9667
OPC-P 28 days
t | m | m0,5 | s | s0,5 | mass (gr) |  |  | D mass (gr) |  |  | a (mm2) |  |  | I (gr/mm2) |  |  | I (gr/mm2) | Rerata Mass
[5 empty] | mass AG1 | mass AG2 | mass AG3 | D mass AG1 | D mass AG2 | D mass AG3 | a AG1 | a AG2 | a AG3 | I AG1 | I AG2 | I AG3
0 | 0 | 0 | 0 | 0 | 253 | 246.9 | 273.1 | 253 | 246.9 | 273.1 | 2500 | 2500 | 2500 | 101.2 | 98.76 | 109.24 | 103.0667 | 257.6667
60s | 1 | 1 | 60 | 7.745967 | 253.7 | 248.1 | 274.2 | 253.7 | 248.1 | 274.2 | 2500 | 2500 | 2500 | 101.48 | 99.24 | 109.68 | 103.4667 | 258.6667
5min | 5 | 2.236068 | 300 | 17.32051 | 254.4 | 248.8 | 274.8 | 254.4 | 248.8 | 274.8 | 2500 | 2500 | 2500 | 101.76 | 99.52 | 109.92 | 103.7333 | 259.3333
10min | 10 | 3.162278 | 600 | 24.4949 | 255.1 | 249.5 | 275.3 | 255.1 | 249.5 | 275.3 | 2500 | 2500 | 2500 | 102.04 | 99.8 | 110.12 | 103.9867 | 259.9667
20min | 20 | 4.472136 | 1200 | 34.64102 | 255.9 | 250.4 | 276 | 255.9 | 250.4 | 276 | 2500 | 2500 | 2500 | 102.36 | 100.16 | 110.4 | 104.3067 | 260.7667
30min | 30 | 5.477226 | 1800 | 42.42641 | 256.5 | 251 | 276.5 | 256.5 | 251 | 276.5 | 2500 | 2500 | 2500 | 102.6 | 100.4 | 110.6 | 104.5333 | 261.3333
60min | 60 | 7.745967 | 3600 | 60 | 258.1 | 252.4 | 277.9 | 258.1 | 252.4 | 277.9 | 2500 | 2500 | 2500 | 103.24 | 100.96 | 111.16 | 105.12 | 262.8
2h | 120 | 10.95445 | 7200 | 84.85281 | 260.3 | 254.5 | 279.9 | 260.3 | 254.5 | 279.9 | 2500 | 2500 | 2500 | 104.12 | 101.8 | 111.96 | 105.96 | 264.9
3h | 180 | 13.41641 | 10800 | 103.923 | 262.1 | 256 | 281.6 | 262.1 | 256 | 281.6 | 2500 | 2500 | 2500 | 104.84 | 102.4 | 112.64 | 106.6267 | 266.5667
4h | 240 | 15.49193 | 14400 | 120 | 264.5 | 258.2 | 284.1 | 264.5 | 258.2 | 284.1 | 2500 | 2500 | 2500 | 105.8 | 103.28 | 113.64 | 107.5733 | 268.9333
OPC-P 91 days
t | m | m0,5 | s | s0,5 | mass (gr) |  |  | D mass (gr) |  |  | a (mm2) |  |  | I (gr/mm2) |  |  | I (gr/mm2) | Rerata Mass
[5 empty] | mass A | mass B | mass C | D mass A | D mass B | D mass C | a A | a B | a C | I A | I B | I C
0 | 0 | 0 | 0 | 0 | 255 | 257.9 | 256.1 | 255 | 257.9 | 256.1 | 2500 | 2500 | 2500 | 102 | 103.16 | 102.44 | 102.5333 | 256.3333
60s | 1 | 1 | 60 | 7.745967 | 256 | 258.8 | 256.9 | 256 | 258.8 | 256.9 | 2500 | 2500 | 2500 | 102.4 | 103.52 | 102.76 | 102.8933 | 257.2333
5min | 5 | 2.236068 | 300 | 17.32051 | 256.6 | 259.6 | 257.8 | 256.6 | 259.6 | 257.8 | 2500 | 2500 | 2500 | 102.64 | 103.84 | 103.12 | 103.2 | 258
10min | 10 | 3.162278 | 600 | 24.4949 | 257 | 260.3 | 258.3 | 257 | 260.3 | 258.3 | 2500 | 2500 | 2500 | 102.8 | 104.12 | 103.32 | 103.4133 | 258.5333
20min | 20 | 4.472136 | 1200 | 34.64102 | 257.8 | 261.3 | 259.1 | 257.8 | 261.3 | 259.1 | 2500 | 2500 | 2500 | 103.12 | 104.52 | 103.64 | 103.76 | 259.4
30min | 30 | 5.477226 | 1800 | 42.42641 | 258.4 | 262.3 | 259.8 | 258.4 | 262.3 | 259.8 | 2500 | 2500 | 2500 | 103.36 | 104.92 | 103.92 | 104.0667 | 260.1667
60min | 60 | 7.745967 | 3600 | 60 | 259.7 | 264.2 | 261.5 | 259.7 | 264.2 | 261.5 | 2500 | 2500 | 2500 | 103.88 | 105.68 | 104.6 | 104.72 | 261.8
2h | 120 | 10.95445 | 7200 | 84.85281 | 262.1 | 267.4 | 264.1 | 262.1 | 267.4 | 264.1 | 2500 | 2500 | 2500 | 104.84 | 106.96 | 105.64 | 105.8133 | 264.5333
3h | 180 | 13.41641 | 10800 | 103.923 | 263.8 | 269.5 | 266 | 263.8 | 269.5 | 266 | 2500 | 2500 | 2500 | 105.52 | 107.8 | 106.4 | 106.5733 | 266.4333
4h | 240 | 15.49193 | 14400 | 120 | 265.2 | 271.3 | 267.7 | 265.2 | 271.3 | 267.7 | 2500 | 2500 | 2500 | 106.08 | 108.52 | 107.08 | 107.2267 | 268.0667
OPC-P 120 days
t | m | m0,5 | s | s0,5 | mass (gr) |  |  | D mass (gr) |  |  | a (mm2) |  |  | I (gr/mm2) |  |  | I (gr/mm2) | Rerata Mass
[5 empty] | mass A | mass B | mass C | D mass A | D mass B | D mass C | a A | a B | a C | I A | I B | I C
0 | 0 | 0 | 0 | 0 | 258.4 | 251.6 | 269.7 | 258.4 | 251.6 | 269.7 | 2500 | 2500 | 2500 | 103.36 | 100.64 | 107.88 | 103.96 | 259.9
60s | 1 | 1 | 60 | 7.745967 | 259.6 | 252.2 | 270.4 | 259.6 | 252.2 | 270.4 | 2500 | 2500 | 2500 | 103.84 | 100.88 | 108.16 | 104.2933 | 260.7333
5min | 5 | 2.236068 | 300 | 17.32051 | 260.8 | 252.9 | 271.1 | 260.8 | 252.9 | 271.1 | 2500 | 2500 | 2500 | 104.32 | 101.16 | 108.44 | 104.64 | 261.6
10min | 10 | 3.162278 | 600 | 24.4949 | 261.6 | 253.7 | 271.5 | 261.6 | 253.7 | 271.5 | 2500 | 2500 | 2500 | 104.64 | 101.48 | 108.6 | 104.9067 | 262.2667
20min | 20 | 4.472136 | 1200 | 34.64102 | 263.2 | 254.7 | 272.4 | 263.2 | 254.7 | 272.4 | 2500 | 2500 | 2500 | 105.28 | 101.88 | 108.96 | 105.3733 | 263.4333
30min | 30 | 5.477226 | 1800 | 42.42641 | 264.4 | 255.8 | 273.1 | 264.4 | 255.8 | 273.1 | 2500 | 2500 | 2500 | 105.76 | 102.32 | 109.24 | 105.7733 | 264.4333
60min | 60 | 7.745967 | 3600 | 60 | 266.8 | 257.7 | 274.7 | 266.8 | 257.7 | 274.7 | 2500 | 2500 | 2500 | 106.72 | 103.08 | 109.88 | 106.56 | 266.4
2h | 120 | 10.95445 | 7200 | 84.85281 | 270.2 | 260.7 | 277.1 | 270.2 | 260.7 | 277.1 | 2500 | 2500 | 2500 | 108.08 | 104.28 | 110.84 | 107.7333 | 269.3333
3h | 180 | 13.41641 | 10800 | 103.923 | 272.7 | 263 | 279.2 | 272.7 | 263 | 279.2 | 2500 | 2500 | 2500 | 109.08 | 105.2 | 111.68 | 108.6533 | 271.6333
4h | 240 | 15.49193 | 14400 | 120 | 274.9 | 265.1 | 280.7 | 274.9 | 265.1 | 280.7 | 2500 | 2500 | 2500 | 109.96 | 106.04 | 112.28 | 109.4267 | 273.5667
OPCCS-P 28 days
t | m | m0,5 | s | s0,5 | mass (gr) |  |  | D mass (gr) |  |  | a (mm2) |  |  | I (gr/mm2) |  |  | I (gr/mm2) | Rerata Mass
[5 empty] | mass AG1 | mass AG2 | mass AG3 | D mass AG1 | D mass AG2 | D mass AG3 | a AG1 | a AG2 | a AG3 | I AG1 | I AG2 | I AG3
0 | 0 | 0 | 0 | 0 | 255.4 | 252.7 | 261 | 255.4 | 252.7 | 261 | 2500 | 2500 | 2500 | 102.16 | 101.08 | 104.4 | 102.5467 | 256.3667
60s | 1 | 1 | 60 | 7.745967 | 256.2 | 253.7 | 262.3 | 256.2 | 253.7 | 262.3 | 2500 | 2500 | 2500 | 102.48 | 101.48 | 104.92 | 102.96 | 257.4
5min | 5 | 2.236068 | 300 | 17.32051 | 257 | 254.5 | 263 | 257 | 254.5 | 263 | 2500 | 2500 | 2500 | 102.8 | 101.8 | 105.2 | 103.2667 | 258.1667
10min | 10 | 3.162278 | 600 | 24.4949 | 257.3 | 255 | 263.7 | 257.3 | 255 | 263.7 | 2500 | 2500 | 2500 | 102.92 | 102 | 105.48 | 103.4667 | 258.6667
20min | 20 | 4.472136 | 1200 | 34.64102 | 258.2 | 255.9 | 264.6 | 258.2 | 255.9 | 264.6 | 2500 | 2500 | 2500 | 103.28 | 102.36 | 105.84 | 103.8267 | 259.5667
30min | 30 | 5.477226 | 1800 | 42.42641 | 258.7 | 256.4 | 265.3 | 258.7 | 256.4 | 265.3 | 2500 | 2500 | 2500 | 103.48 | 102.56 | 106.12 | 104.0533 | 260.1333
60min | 60 | 7.745967 | 3600 | 60 | 260 | 257.8 | 266.8 | 260 | 257.8 | 266.8 | 2500 | 2500 | 2500 | 104 | 103.12 | 106.72 | 104.6133 | 261.5333
2h | 120 | 10.95445 | 7200 | 84.85281 | 262.1 | 260.1 | 269.2 | 262.1 | 260.1 | 269.2 | 2500 | 2500 | 2500 | 104.84 | 104.04 | 107.68 | 105.52 | 263.8
3h | 180 | 13.41641 | 10800 | 103.923 | 263.7 | 261.9 | 270.8 | 263.7 | 261.9 | 270.8 | 2500 | 2500 | 2500 | 105.48 | 104.76 | 108.32 | 106.1867 | 265.4667
4h | 240 | 15.49193 | 14400 | 120 | 264.8 | 263.2 | 272.3 | 264.8 | 263.2 | 272.3 | 2500 | 2500 | 2500 | 105.92 | 105.28 | 108.92 | 106.7067 | 266.7667
OPCCS-P 91 days
t | m | m0,5 | s | s0,5 | mass (gr) |  |  | D mass (gr) |  |  | a (mm2) |  |  | I (gr/mm2) |  |  | I (gr/mm2) | Rerata Mass
[5 empty] | mass A | mass B | mass C | D mass A | D mass B | D mass C | a A | a B | a C | I A | I B | I C
0 | 0 | 0 | 0 | 0 | 250.9 | 252.1 | 250.6 | 250.9 | 252.1 | 250.6 | 2500 | 2500 | 2500 | 100.36 | 100.84 | 100.24 | 100.48 | 251.2
60s | 1 | 1 | 60 | 7.745967 | 251 | 253.3 | 251 | 251 | 253.3 | 251 | 2500 | 2500 | 2500 | 100.4 | 101.32 | 100.4 | 100.7067 | 251.7667
5min | 5 | 2.236068 | 300 | 17.32051 | 251.7 | 253.3 | 251.8 | 251.7 | 253.3 | 251.8 | 2500 | 2500 | 2500 | 100.68 | 101.32 | 100.72 | 100.9067 | 252.2667
10min | 10 | 3.162278 | 600 | 24.4949 | 252.4 | 254.1 | 253.2 | 252.4 | 254.1 | 253.2 | 2500 | 2500 | 2500 | 100.96 | 101.64 | 101.28 | 101.2933 | 253.2333
20min | 20 | 4.472136 | 1200 | 34.64102 | 253 | 255 | 253.9 | 253 | 255 | 253.9 | 2500 | 2500 | 2500 | 101.2 | 102 | 101.56 | 101.5867 | 253.9667
30min | 30 | 5.477226 | 1800 | 42.42641 | 254.2 | 256 | 254.7 | 254.2 | 256 | 254.7 | 2500 | 2500 | 2500 | 101.68 | 102.4 | 101.88 | 101.9867 | 254.9667
60min | 60 | 7.745967 | 3600 | 60 | 255.1 | 256.3 | 256 | 255.1 | 256.3 | 256 | 2500 | 2500 | 2500 | 102.04 | 102.52 | 102.4 | 102.32 | 255.8
2h | 120 | 10.95445 | 7200 | 84.85281 | 257 | 257.1 | 257.6 | 257 | 257.1 | 257.6 | 2500 | 2500 | 2500 | 102.8 | 102.84 | 103.04 | 102.8933 | 257.2333
3h | 180 | 13.41641 | 10800 | 103.923 | 259.4 | 258.5 | 259.5 | 259.4 | 258.5 | 259.5 | 2500 | 2500 | 2500 | 103.76 | 103.4 | 103.8 | 103.6533 | 259.1333
4h | 240 | 15.49193 | 14400 | 120 | 260.7 | 260.2 | 260.3 | 260.7 | 260.2 | 260.3 | 2500 | 2500 | 2500 | 104.28 | 104.08 | 104.12 | 104.16 | 260.4
OPCCS-P 120 days
t | m | m0,5 | s | s0,5 | mass (gr) |  |  | D mass (gr) |  |  | a (mm2) |  |  | I (gr/mm2) |  |  | I (gr/mm2) | Rerata Mass
[5 empty] | mass A | mass B | mass C | D mass A | D mass B | D mass C | a A | a B | a C | I A | I B | I C
0 | 0 | 0 | 0 | 0 | 256.7 | 251.7 | 251.9 | 256.7 | 251.7 | 251.9 | 2500 | 2500 | 2500 | 102.68 | 100.68 | 100.76 | 101.3733 | 253.4333
60s | 1 | 1 | 60 | 7.745967 | 257 | 251.9 | 252.2 | 257 | 251.9 | 252.2 | 2500 | 2500 | 2500 | 102.8 | 100.76 | 100.88 | 101.48 | 253.7
5min | 5 | 2.236068 | 300 | 17.32051 | 257.4 | 252.6 | 252.5 | 257.4 | 252.6 | 252.5 | 2500 | 2500 | 2500 | 102.96 | 101.04 | 101 | 101.6667 | 254.1667
10min | 10 | 3.162278 | 600 | 24.4949 | 257.9 | 253.2 | 252.9 | 257.9 | 253.2 | 252.9 | 2500 | 2500 | 2500 | 103.16 | 101.28 | 101.16 | 101.8667 | 254.6667
20min | 20 | 4.472136 | 1200 | 34.64102 | 258.6 | 254 | 253.3 | 258.6 | 254 | 253.3 | 2500 | 2500 | 2500 | 103.44 | 101.6 | 101.32 | 102.12 | 255.3
30min | 30 | 5.477226 | 1800 | 42.42641 | 259.4 | 254.9 | 254.6 | 259.4 | 254.9 | 254.6 | 2500 | 2500 | 2500 | 103.76 | 101.96 | 101.84 | 102.52 | 256.3
60min | 60 | 7.745967 | 3600 | 60 | 260.2 | 255.8 | 255 | 260.2 | 255.8 | 255 | 2500 | 2500 | 2500 | 104.08 | 102.32 | 102 | 102.8 | 257
2h | 120 | 10.95445 | 7200 | 84.85281 | 262.1 | 257 | 256.3 | 262.1 | 257 | 256.3 | 2500 | 2500 | 2500 | 104.84 | 102.8 | 102.52 | 103.3867 | 258.4667
3h | 180 | 13.41641 | 10800 | 103.923 | 263.8 | 258.7 | 257.1 | 263.8 | 258.7 | 257.1 | 2500 | 2500 | 2500 | 105.52 | 103.48 | 102.84 | 103.9467 | 259.8667
4h | 240 | 15.49193 | 14400 | 120 | 265.2 | 259.6 | 258.9 | 265.2 | 259.6 | 258.9 | 2500 | 2500 | 2500 | 106.08 | 103.84 | 103.56 | 104.4933 | 261.2333